## Sheet1
Quality Indicator | Measurement Start Date And Time | Measurement Type | Sample Name | Temperature (°C) | Z-Average (nm) | Polydispersity Index (PI) | Peak 1 Mean by Intensity ordered by area (nm) | Repeat
GoodData | 2025-01-09 12:52 | Size | Ctrl pH 8.0 | 25 | 140.1 | 0.05307 | 150.9 | 1
GoodData | 2025-01-09 12:54 | Size | 30bp pH 8.0 | 25 | 177.5 | 0.1505 | 190 | 1
GoodData | 2025-01-09 12:56 | Size | Ctrl pH 7.5 | 25 | 138.5 | 0.1183 | 152.2 | 1
GoodData | 2025-01-09 12:58 | Size | Ctrl pH 7.0 | 25 | 139.8 | 0.07845 | 152.9 | 1
GoodData | 2025-01-09 13:00 | Size | Ctrl pH 6.5 | 25 | 139.6 | 0.07249 | 151.4 | 1
GoodData | 2025-01-09 13:02 | Size | Ctrl pH 6.0 | 25 | 138.6 | 0.04236 | 148.2 | 1
GoodData | 2025-01-09 13:03 | Size | 30bp pH 7.5 | 25 | 175.6 | 0.06495 | 191.2 | 1
GoodData | 2025-01-09 13:05 | Size | 30bp pH 7.0 | 25 | 172.4 | 0.08641 | 190.3 | 1
GoodData | 2025-01-09 13:07 | Size | 30bp pH 6.5 | 25 | 170.8 | 0.002709 | 178.5 | 1
GoodData | 2025-01-09 13:10 | Size | 30bp pH 6.0 | 25 | 171.9 | 0.03265 | 182.5 | 1
GoodData | 2025-01-10 12:22 | Size | Ctrl pH 8.0 | 25 | 146.4 | 0.1008 | 162.2 | 2
GoodData | 2025-01-10 12:24 | Size | Ctrl pH 7.5 | 25 | 149.7 | 0.07409 | 163.8 | 2
GoodData | 2025-01-10 12:25 | Size | Ctrl pH 7.0 | 25 | 149.1 | 0.1006 | 164.9 | 2
GoodData | 2025-01-10 12:27 | Size | Ctrl pH 6.5 | 25.01 | 150.4 | 0.06007 | 160.8 | 2
GoodData | 2025-01-10 12:28 | Size | Ctrl pH 6.0 | 25 | 146.4 | 0.06724 | 159.2 | 2
GoodData | 2025-01-10 12:30 | Size | 30bp pH 8.0 | 25 | 179.7 | 0.06688 | 195 | 2
GoodData | 2025-01-10 12:31 | Size | 30bp pH 7.5 | 25 | 180 | 0.09792 | 201 | 2
GoodData | 2025-01-10 12:33 | Size | 30bp pH 7.0 | 25 | 182.4 | 0.06374 | 199.5 | 2
GoodData | 2025-01-10 12:34 | Size | 30bp pH 6.5 | 25 | 177.8 | 0.08452 | 193.9 | 2
GoodData | 2025-01-10 12:35 | Size | 30bp pH 6.0 | 25 | 178.6 | 0.08295 | 196.9 | 2
GoodData | 2025-01-10 12:38 | Size | Ctrl pH 8.0 | 25 | 146.8 | 0.09264 | 160.6 | 3
GoodData | 2025-01-10 12:40 | Size | Ctrl pH 7.5 | 25 | 148.3 | 0.07084 | 160.8 | 3
GoodData | 2025-01-10 12:41 | Size | Ctrl pH 7.0 | 25 | 146.3 | 0.08872 | 157.1 | 3
GoodData | 2025-01-10 12:43 | Size | Ctrl pH 6.5 | 25 | 145 | 0.1488 | 152.7 | 3
GoodData | 2025-01-10 12:45 | Size | Ctrl pH 6.0 | 25 | 142.5 | 0.07853 | 154.4 | 3
GoodData | 2025-01-10 12:46 | Size | 30bp pH 8.0 | 25 | 179.5 | 0.02625 | 188.9 | 3
GoodData | 2025-01-10 12:47 | Size | 30bp pH 7.5 | 25 | 178.5 | 0.07347 | 194.6 | 3
GoodData | 2025-01-10 12:49 | Size | 30bp pH 7.0 | 25 | 179.1 | 0.0586 | 194.1 | 3
GoodData | 2025-01-10 12:50 | Size | 30bp pH 6.5 | 25 | 178.6 | 0.07226 | 195.3 | 3
GoodData | 2025-01-10 12:52 | Size | 30bp pH 6.0 | 25 | 177.4 | 0.1166 | 191.9 | 3